## vDiodeSweep
Vin | CV
0.1 | 2.8e-09
0.1023293 | 2.7e-09
0.1047129 | 2.2e-09
0.1071519 | 2.2e-09
0.1096478 | 2.1e-09
0.1122018 | 1.7e-09
0.1148154 | 1.7e-09
0.1174898 | 2.1e-09
0.1202264 | 1.9e-09
0.1230269 | 1.5e-09
0.1258925 | 2.1e-09
0.128825 | 2e-09
0.1318257 | 1.8e-09
0.1348963 | 1.5e-09
0.1380384 | 1.5e-09
0.1412538 | 1.9e-09
0.144544 | 2.1e-09
0.1479108 | 1.8e-09
0.1513561 | 2e-09
0.1548817 | 2e-09
0.1584893 | 2e-09
0.162181 | 2.4e-09
0.1659587 | 2e-09
0.1698244 | 2.3e-09
0.1737801 | 3e-09
0.1778279 | 2.6e-09
0.1819701 | 2.6e-09
0.1862087 | 2.4e-09
0.1905461 | 3e-09
0.1949845 | 2.9e-09
0.1995262 | 3.1e-09
0.2041738 | 3.5e-09
0.2089296 | 3.8e-09
0.2137962 | 3.8e-09
0.2187762 | 4.2e-09
0.2238721 | 3.9e-09
0.2290868 | 4.1e-09
0.2344229 | 4.4e-09
0.2398833 | 4.6e-09
0.2454709 | 4.2e-09
0.2511886 | 4.9e-09
0.2570396 | 5.1e-09
0.2630268 | 5.1e-09
0.2691535 | 5.5e-09
0.2754229 | 5.3e-09
0.2818383 | 5.5e-09
0.2884032 | 6.2e-09
0.2951209 | 6.3e-09
0.3019952 | 6.5e-09
0.3090295 | 7e-09
0.3162278 | 7.9e-09
0.3235937 | 8.8e-09
0.3311311 | 9.4e-09
0.3388442 | 1.14e-08
0.3467369 | 1.3e-08
0.3548134 | 1.53e-08
0.3630781 | 1.85e-08
0.3715352 | 2.33e-08
0.3801894 | 2.89e-08
0.3890451 | 3.92e-08
0.3981072 | 5.22e-08
0.4073803 | 7.24e-08
0.4168694 | 1.004e-07
0.4265795 | 1.41e-07
0.4365158 | 2.08e-07
0.4466836 | 3.02e-07
0.4570882 | 4.49e-07
0.4677351 | 6.69e-07
0.4786301 | 1.02e-06
0.4897788 | 1.583e-06
0.5011872 | 2.5e-06
0.5128614 | 3.95e-06
0.5248075 | 6.26e-06
0.5370318 | 9.89e-06
0.5495409 | 1.582e-05
0.5623413 | 2.67e-05
0.5754399 | 4.29e-05
0.5888437 | 6.89e-05
0.6025596 | 0.0001097
0.616595 | 0.0001754
0.6309573 | 0.000291
0.6456542 | 0.000464
0.6606934 | 0.000745
0.676083 | 0.001197
0.691831 | 0.001913
0.7079458 | 0.00312
0.724436 | 0.0048
0.7413102 | 0.00734
0.7585776 | 0.01094
0.7762471 | 0.01615
0.7943282 | 0.02062
0.8128305 | 0.02062
0.8317638 | 0.02062
0.851138 | 0.02062
0.8709636 | 0.02062
0.8912509 | 0.02062
0.9120108 | 0.02062
0.9332543 | 0.02062
0.9549926 | 0.02062
0.9772372 | 0.02062
1 | 0.02062

## Sheet1
CV Characteristic |  | VC Characteristic |  | VC
Voltage |  | CV | Voltage | CV
0.1 | 2.8e-09 | 1e-09 | -0.01 | 1e-09
0.1023293 | 2.7e-09 | 1.174898e-09 | 0.086 | 1.174898e-09
0.1047129 | 2.2e-09 | 1.380384e-09 | 0.212 | 1.380384e-09
0.1071519 | 2.2e-09 | 1.62181e-09 | 0.29 | 1.62181e-09
0.1096478 | 2.1e-09 | 1.905461e-09 | 0.299 | 1.905461e-09
0.1122018 | 1.7e-09 | 2.238721e-09 | 0.306 | 2.238721e-09
0.1148154 | 1.7e-09 | 2.630268e-09 | 0.313 | 2.630268e-09
0.1174898 | 2.1e-09 | 3.090295e-09 | 0.319 | 3.090295e-09
0.1202264 | 1.9e-09 | 3.630781e-09 | 0.325 | 3.630781e-09
0.1230269 | 1.5e-09 | 4.265795e-09 | 0.33 | 4.265795e-09
0.1258925 | 2.1e-09 | 5.011872e-09 | 0.335 | 5.011872e-09
0.128825 | 2e-09 | 5.888437e-09 | 0.341 | 5.888437e-09
0.1318257 | 1.8e-09 | 6.91831e-09 | 0.346 | 6.91831e-09
0.1348963 | 1.5e-09 | 8.128305e-09 | 0.351 | 8.128305e-09
0.1380384 | 1.5e-09 | 9.549926e-09 | 0.355 | 9.549926e-09
0.1412538 | 1.9e-09 | 1.122018e-08 | 0.36 | 1.122018e-08
0.144544 | 2.1e-09 | 1.318257e-08 | 0.364 | 1.318257e-08
0.1479108 | 1.8e-09 | 1.548817e-08 | 0.368 | 1.548817e-08
0.1513561 | 2e-09 | 1.819701e-08 | 0.373 | 1.819701e-08
0.1548817 | 2e-09 | 2.137962e-08 | 0.377 | 2.137962e-08
0.1584893 | 2e-09 | 2.511886e-08 | 0.381 | 2.511886e-08
0.162181 | 2.4e-09 | 2.951209e-08 | 0.386 | 2.951209e-08
0.1659587 | 2e-09 | 3.467369e-08 | 0.39 | 3.467369e-08
0.1698244 | 2.3e-09 | 4.073803e-08 | 0.394 | 4.073803e-08
0.1737801 | 3e-09 | 4.786301e-08 | 0.399 | 4.786301e-08
0.1778279 | 2.6e-09 | 5.623413e-08 | 0.403 | 5.623413e-08
0.1819701 | 2.6e-09 | 6.606934e-08 | 0.407 | 6.606934e-08
0.1862087 | 2.4e-09 | 7.762471e-08 | 0.411 | 7.762471e-08
0.1905461 | 3e-09 | 9.120108e-08 | 0.415 | 9.120108e-08
0.1949845 | 2.9e-09 | 1.071519e-07 | 0.419 | 1.071519e-07
0.1995262 | 3.1e-09 | 1.258925e-07 | 0.424 | 1.258925e-07
0.2041738 | 3.5e-09 | 1.479108e-07 | 0.428 | 1.479108e-07
0.2089296 | 3.8e-09 | 1.737801e-07 | 0.432 | 1.737801e-07
0.2137962 | 3.8e-09 | 2.041738e-07 | 0.435 | 2.041738e-07
0.2187762 | 4.2e-09 | 2.398833e-07 | 0.44 | 2.398833e-07
0.2238721 | 3.9e-09 | 2.818383e-07 | 0.444 | 2.818383e-07
0.2290868 | 4.1e-09 | 3.311311e-07 | 0.448 | 3.311311e-07
0.2344229 | 4.4e-09 | 3.890451e-07 | 0.453 | 3.890451e-07
0.2398833 | 4.6e-09 | 4.570882e-07 | 0.457 | 4.570882e-07
0.2454709 | 4.2e-09 | 5.370318e-07 | 0.461 | 5.370318e-07
0.2511886 | 4.9e-09 | 6.309573e-07 | 0.465 | 6.309573e-07
0.2570396 | 5.1e-09 | 7.413102e-07 | 0.469 | 7.413102e-07
0.2630268 | 5.1e-09 | 8.709636e-07 | 0.474 | 8.709636e-07
0.2691535 | 5.5e-09 | 1.023293e-06 | 0.478 | 1.023293e-06
0.2754229 | 5.3e-09 | 1.202264e-06 | 0.482 | 1.202264e-06
0.2818383 | 5.5e-09 | 1.412538e-06 | 0.486 | 1.412538e-06
0.2884032 | 6.2e-09 | 1.659587e-06 | 0.491 | 1.659587e-06
0.2951209 | 6.3e-09 | 1.949845e-06 | 0.495 | 1.949845e-06
0.3019952 | 6.5e-09 | 2.290868e-06 | 0.498 | 2.290868e-06
0.3090295 | 7e-09 | 2.691535e-06 | 0.503 | 2.691535e-06
0.3162278 | 7.9e-09 | 3.162278e-06 | 0.507 | 3.162278e-06
0.3235937 | 8.8e-09 | 3.715352e-06 | 0.511 | 3.715352e-06
0.3311311 | 9.4e-09 | 4.365158e-06 | 0.515 | 4.365158e-06
0.3388442 | 1.14e-08 | 5.128614e-06 | 0.52 | 5.128614e-06
0.3467369 | 1.3e-08 | 6.025596e-06 | 0.524 | 6.025596e-06
0.3548134 | 1.53e-08 | 7.079458e-06 | 0.528 | 7.079458e-06
0.3630781 | 1.85e-08 | 8.317638e-06 | 0.532 | 8.317638e-06
0.3715352 | 2.33e-08 | 9.772372e-06 | 0.537 | 9.772372e-06
0.3801894 | 2.89e-08 | 1.148154e-05 | 0.541 | 1.148154e-05
0.3890451 | 3.92e-08 | 1.348963e-05 | 0.545 | 1.348963e-05
0.3981072 | 5.22e-08 | 1.584893e-05 | 0.549 | 1.584893e-05
0.4073803 | 7.24e-08 | 1.862087e-05 | 0.554 | 1.862087e-05
0.4168694 | 1.004e-07 | 2.187762e-05 | 0.557 | 2.187762e-05
0.4265795 | 1.41e-07 | 2.570396e-05 | 0.562 | 2.570396e-05
0.4365158 | 2.08e-07 | 3.019952e-05 | 0.566 | 3.019952e-05
0.4466836 | 3.02e-07 | 3.548134e-05 | 0.571 | 3.548134e-05
0.4570882 | 4.49e-07 | 4.168694e-05 | 0.575 | 4.168694e-05
0.4677351 | 6.69e-07 | 4.897788e-05 | 0.58 | 4.897788e-05
0.4786301 | 1.02e-06 | 5.754399e-05 | 0.584 | 5.754399e-05
0.4897788 | 1.583e-06 | 6.76083e-05 | 0.589 | 6.76083e-05
0.5011872 | 2.5e-06 | 7.943282e-05 | 0.594 | 7.943282e-05
0.5128614 | 3.95e-06 | 9.332543e-05 | 0.598 | 9.332543e-05
0.5248075 | 6.26e-06 | 0.0001096478 | 0.603 | 0.0001096478
0.5370318 | 9.89e-06 | 0.000128825 | 0.607 | 0.000128825
0.5495409 | 1.582e-05 | 0.0001513561 | 0.612 | 0.0001513561
0.5623413 | 2.67e-05 | 0.0001778279 | 0.617 | 0.0001778279
0.5754399 | 4.29e-05 | 0.0002089296 | 0.621 | 0.0002089296
0.5888437 | 6.89e-05 | 0.0002454709 | 0.626 | 0.0002454709
0.6025596 | 0.0001097 | 0.0002884032 | 0.631 | 0.0002884032
0.616595 | 0.0001754 | 0.0003388442 | 0.636 | 0.0003388442
0.6309573 | 0.000291 | 0.0003981072 | 0.641 | 0.0003981072
0.6456542 | 0.000464 | 0.0004677351 | 0.646 | 0.0004677351
0.6606934 | 0.000745 | 0.0005495409 | 0.652 | 0.0005495409
0.676083 | 0.001197 | 0.0006456542 | 0.657 | 0.0006456542
0.691831 | 0.001913 | 0.0007585776 | 0.662 | 0.0007585776
0.7079458 | 0.00312 | 0.0008912509 | 0.667 | 0.0008912509
0.724436 | 0.0048 | 0.001047129 | 0.672 | 0.001047129
0.7413102 | 0.00734 | 0.001230269 | 0.678 | 0.001230269
0.7585776 | 0.01094 | 0.00144544 | 0.683 | 0.00144544
0.7762471 | 0.01615 | 0.001698244 | 0.688 | 0.001698244
0.7943282 | 0.02062 | 0.001995262 | 0.694 | 0.001995262
0.8128305 | 0.02062 | 0.002344229 | 0.699 | 0.002344229
0.8317638 | 0.02062 | 0.002754229 | 0.705 | 0.002754229
0.851138 | 0.02062 | 0.003235937 | 0.711 | 0.003235937
0.8709636 | 0.02062 | 0.003801894 | 0.716 | 0.003801894
0.8912509 | 0.02062 | 0.004466836 | 0.722 | 0.004466836
0.9120108 | 0.02062 | 0.005248075 | 0.729 | 0.005248075
0.9332543 | 0.02062 | 0.00616595 | 0.735 | 0.00616595
0.9549926 | 0.02062 | 0.00724436 | 0.741 | 0.00724436
0.9772372 | 0.02062 | 0.00851138 | 0.748 | 0.00851138
1 | 0.02062 | 0.01 | 0.754 | 0.01